## sheet1
seed | SiO2 | NaOH | SDA | B2O3 | H2O | seed amount | temperature (°C) | time (day) | si/al (ICP-AES) | fd | class
*MRE | 1 | 0.4 | 0.3 | 0.1 | 25 | 0.05 | 150 | 7 | infy | 19.9 | 0
*MRE | 1 | 0 | 0 | 0.1 | 25 | 0.05 | 150 | 7 | infy | 19.9 | 0
*MRE | 1 | 0.1 | 0 | 0.1 | 25 | 0.05 | 150 | 7 | infy | 19.9 | 0
*MRE | 1 | 0.2 | 0 | 0.1 | 25 | 0.05 | 150 | 7 | infy | 19.9 | 0
*MRE | 1 | 0.25 | 0 | 0.1 | 25 | 0.05 | 150 | 7 | infy | 19.9 | 0
*MRE | 1 | 0.3 | 0 | 0.1 | 25 | 0.05 | 150 | 7 | infy | 19.9 | 0
*MRE | 1 | 0 | 0.3 | 0.1 | 25 | 0.05 | 150 | 7 | infy | 19.9 | 0
*MRE | 1 | 0.1 | 0.3 | 0.1 | 25 | 0.05 | 150 | 7 | infy | 19.9 | 0
*MRE | 1 | 0.2 | 0.3 | 0.1 | 25 | 0.05 | 150 | 7 | infy | 19.9 | 0
*MRE | 1 | 0.25 | 0.3 | 0.1 | 25 | 0.05 | 150 | 7 | infy | 19.9 | 0
*MRE | 1 | 0.3 | 0.3 | 0.1 | 25 | 0.05 | 150 | 7 | infy | 19.9 | 0
*MRE | 1 | 0.35 | 0.3 | 0.1 | 25 | 0.05 | 150 | 7 | infy | 19.9 | 0
*MRE | 1 | 0.35 | 0 | 0.1 | 25 | 0.05 | 150 | 7 | infy | 19.9 | 0
*MRE | 1 | 0.4 | 0 | 0.1 | 25 | 0.05 | 150 | 7 | infy | 19.9 | 0
*MRE | 1 | 0.45 | 0 | 0.1 | 25 | 0.05 | 150 | 7 | infy | 19.9 | 0
*MRE | 1 | 0.5 | 0 | 0.1 | 25 | 0.05 | 150 | 7 | infy | 19.9 | 0
*MRE | 1 | 0.55 | 0 | 0.1 | 25 | 0.05 | 150 | 7 | infy | 19.9 | 0
*MRE | 1 | 0.6 | 0 | 0.1 | 25 | 0.05 | 150 | 7 | infy | 19.9 | 0
*MRE | 1 | 0.65 | 0 | 0.1 | 25 | 0.05 | 150 | 7 | infy | 19.9 | 0
*MRE | 1 | 0.5 | 0.3 | 0.1 | 25 | 0.05 | 150 | 7 | infy | 19.9 | 1
*MRE | 1 | 0.55 | 0.3 | 0.1 | 25 | 0.05 | 150 | 7 | infy | 19.9 | 1
*MRE | 1 | 0.4 | 0.3 | 0.125 | 25 | 0.05 | 150 | 7 | infy | 19.9 | 1
*MRE | 1 | 0.5 | 0.3 | 0.125 | 25 | 0.05 | 150 | 7 | infy | 19.9 | 1
*MRE | 1 | 0.55 | 0.3 | 0.125 | 25 | 0.05 | 150 | 7 | infy | 19.9 | 1
*MRE | 1 | 0.6 | 0.3 | 0.125 | 25 | 0.05 | 150 | 7 | infy | 19.9 | 1
*MRE | 1 | 0.6 | 0.3 | 0.125 | 25 | 0.05 | 150 | 7 | infy | 19.9 | 1
*MRE | 1 | 0.6 | 0.3 | 0.1 | 25 | 0.05 | 150 | 7 | infy | 19.9 | 0
*MRE | 1 | 0.65 | 0.3 | 0.1 | 25 | 0.05 | 150 | 7 | infy | 19.9 | 0
ERI | 1 | 0 | 0 | 0.1 | 25 | 0.05 | 150 | 7 | 10 | 15.7 | 0
ERI | 1 | 0.1 | 0 | 0.1 | 25 | 0.05 | 150 | 7 | 10 | 15.7 | 0
ERI | 1 | 0.2 | 0 | 0.1 | 25 | 0.05 | 150 | 7 | 10 | 15.7 | 0
ERI | 1 | 0.25 | 0 | 0.1 | 25 | 0.05 | 150 | 7 | 10 | 15.7 | 0
ERI | 1 | 0.3 | 0 | 0.1 | 25 | 0.05 | 150 | 7 | 10 | 15.7 | 0
ERI | 1 | 0 | 0.3 | 0.1 | 25 | 0.05 | 150 | 7 | 10 | 15.7 | 0
ERI | 1 | 0.1 | 0.3 | 0.1 | 25 | 0.05 | 150 | 7 | 10 | 15.7 | 0
ERI | 1 | 0.2 | 0.3 | 0.1 | 25 | 0.05 | 150 | 7 | 10 | 15.7 | 0
ERI | 1 | 0.25 | 0.3 | 0.1 | 25 | 0.05 | 150 | 7 | 10 | 15.7 | 0
ERI | 1 | 0.3 | 0.3 | 0.1 | 25 | 0.05 | 150 | 7 | 10 | 15.7 | 0
ERI | 1 | 0.35 | 0.3 | 0.1 | 25 | 0.05 | 150 | 7 | 10 | 15.7 | 0
ERI | 1 | 0.4 | 0.3 | 0.1 | 25 | 0.05 | 150 | 7 | 10 | 15.7 | 0
ERI | 1 | 0.45 | 0.3 | 0.1 | 25 | 0.05 | 150 | 7 | 10 | 15.7 | 0
ERI | 1 | 0.5 | 0.3 | 0.1 | 25 | 0.05 | 150 | 7 | 10 | 15.7 | 0
ERI | 1 | 0.45 | 0.3 | 0.05 | 25 | 0.05 | 150 | 7 | 10 | 15.7 | 0
ERI | 1 | 0.5 | 0.3 | 0.05 | 25 | 0.05 | 150 | 7 | 10 | 15.7 | 0
ERI | 1 | 0.35 | 0 | 0.1 | 25 | 0.05 | 150 | 7 | 10 | 15.7 | 0
ERI | 1 | 0.4 | 0 | 0.1 | 25 | 0.05 | 150 | 7 | 10 | 15.7 | 0
ERI | 1 | 0.45 | 0 | 0.1 | 25 | 0.05 | 150 | 7 | 10 | 15.7 | 0
ERI | 1 | 0.5 | 0 | 0.1 | 25 | 0.05 | 150 | 7 | 10 | 15.7 | 0
ERI | 1 | 0.55 | 0 | 0.1 | 25 | 0.05 | 150 | 7 | 10 | 15.7 | 0
ERI | 1 | 0.6 | 0 | 0.1 | 25 | 0.05 | 150 | 7 | 10 | 15.7 | 0
ERI | 1 | 0.65 | 0 | 0.1 | 25 | 0.05 | 150 | 7 | 10 | 15.7 | 0
ERI | 1 | 0.55 | 0.3 | 0.1 | 25 | 0.05 | 150 | 7 | 10 | 15.7 | 0
ERI | 1 | 0.6 | 0.3 | 0.1 | 25 | 0.05 | 150 | 7 | 10 | 15.7 | 0
ERI | 1 | 0.65 | 0.3 | 0.1 | 25 | 0.05 | 150 | 7 | 10 | 15.7 | 0
ERI | 1 | 0.1 | 0.3 | 0.05 | 25 | 0.05 | 150 | 7 | 10 | 15.7 | 0
ERI | 1 | 0.55 | 0.3 | 0.05 | 25 | 0.05 | 150 | 7 | 10 | 15.7 | 0
ERI | 1 | 0.6 | 0.3 | 0.05 | 25 | 0.05 | 150 | 7 | 10 | 15.7 | 0
ERI | 1 | 0.65 | 0.3 | 0.1 | 25 | 0.05 | 150 | 7 | 10 | 15.7 | 0
ERI | 1 | 0.45 | 0.3 | 0.125 | 25 | 0.05 | 150 | 7 | 10 | 15.7 | 0
ERI | 1 | 0.5 | 0.3 | 0.125 | 25 | 0.05 | 150 | 7 | 10 | 15.7 | 1
ERI | 1 | 0.55 | 0.3 | 0.125 | 25 | 0.05 | 150 | 7 | 10 | 15.7 | 1
ERI | 1 | 0.6 | 0.3 | 0.125 | 25 | 0.05 | 150 | 7 | 10 | 15.7 | 1
ERI | 1 | 0.65 | 0.3 | 0.125 | 25 | 0.05 | 150 | 7 | 10 | 15.7 | 1
EUO | 1 | 0 | 0 | 0.1 | 25 | 0.05 | 150 | 7 | 30 | 18.2 | 0
EUO | 1 | 0.1 | 0 | 0.1 | 25 | 0.05 | 150 | 7 | 30 | 18.2 | 0
EUO | 1 | 0.2 | 0 | 0.1 | 25 | 0.05 | 150 | 7 | 30 | 18.2 | 0
EUO | 1 | 0.25 | 0 | 0.1 | 25 | 0.05 | 150 | 7 | 30 | 18.2 | 0
EUO | 1 | 0.3 | 0 | 0.1 | 25 | 0.05 | 150 | 7 | 30 | 18.2 | 0
EUO | 1 | 0 | 0.3 | 0.1 | 25 | 0.05 | 150 | 7 | 30 | 18.2 | 0
EUO | 1 | 0.1 | 0.3 | 0.1 | 25 | 0.05 | 150 | 7 | 30 | 18.2 | 0
EUO | 1 | 0.2 | 0.3 | 0.1 | 25 | 0.05 | 150 | 7 | 30 | 18.2 | 0
EUO | 1 | 0.25 | 0.3 | 0.1 | 25 | 0.05 | 150 | 7 | 30 | 18.2 | 0
EUO | 1 | 0.3 | 0.3 | 0.1 | 25 | 0.05 | 150 | 7 | 30 | 18.2 | 0
EUO | 1 | 0.35 | 0.3 | 0.1 | 25 | 0.05 | 150 | 7 | 30 | 18.2 | 0
EUO | 1 | 0.4 | 0.3 | 0.1 | 25 | 0.05 | 150 | 7 | 30 | 18.2 | 0
EUO | 1 | 0.4 | 0.3 | 0.05 | 25 | 0.05 | 150 | 7 | 30 | 18.2 | 0
EUO | 1 | 0.5 | 0.3 | 0.1 | 25 | 0.05 | 150 | 7 | 30 | 18.2 | 1
EUO | 1 | 0.55 | 0.3 | 0.1 | 25 | 0.05 | 150 | 7 | 30 | 18.2 | 1
EUO | 1 | 0.5 | 0.3 | 0.05 | 25 | 0.05 | 150 | 7 | 30 | 18.2 | 1
EUO | 1 | 0.55 | 0.3 | 0.05 | 25 | 0.05 | 150 | 7 | 30 | 18.2 | 1
EUO | 1 | 0.6 | 0.3 | 0.05 | 25 | 0.05 | 150 | 7 | 30 | 18.2 | 1
EUO | 1 | 0.65 | 0.3 | 0.05 | 25 | 0.05 | 150 | 7 | 30 | 18.2 | 1
EUO | 1 | 0.45 | 0.3 | 0.1 | 25 | 0.05 | 150 | 7 | 30 | 18.2 | 0
EUO | 1 | 0.45 | 0.3 | 0.05 | 25 | 0.05 | 150 | 7 | 30 | 18.2 | 0
EUO | 1 | 0.6 | 0.3 | 0.1 | 25 | 0.05 | 150 | 7 | 30 | 18.2 | 0
EUO | 1 | 0.65 | 0.3 | 0.1 | 25 | 0.05 | 150 | 7 | 30 | 18.2 | 0
EUO | 1 | 0.35 | 0 | 0.1 | 25 | 0.05 | 150 | 7 | 30 | 18.2 | 0
EUO | 1 | 0.4 | 0 | 0.1 | 25 | 0.05 | 150 | 7 | 30 | 18.2 | 0
EUO | 1 | 0.45 | 0 | 0.1 | 25 | 0.05 | 150 | 7 | 30 | 18.2 | 0
EUO | 1 | 0.5 | 0 | 0.1 | 25 | 0.05 | 150 | 7 | 30 | 18.2 | 0
EUO | 1 | 0.55 | 0 | 0.1 | 25 | 0.05 | 150 | 7 | 30 | 18.2 | 0
EUO | 1 | 0.6 | 0 | 0.1 | 25 | 0.05 | 150 | 7 | 30 | 18.2 | 0
EUO | 1 | 0.65 | 0 | 0.1 | 25 | 0.05 | 150 | 7 | 30 | 18.2 | 0
IWV | 1 | 0 | 0 | 0.1 | 25 | 0.05 | 150 | 7 | 29 | 15.7 | 0
IWV | 1 | 0.1 | 0 | 0.1 | 25 | 0.05 | 150 | 7 | 29 | 15.7 | 0
IWV | 1 | 0.2 | 0 | 0.1 | 25 | 0.05 | 150 | 7 | 29 | 15.7 | 0
IWV | 1 | 0.25 | 0 | 0.1 | 25 | 0.05 | 150 | 7 | 29 | 15.7 | 0
IWV | 1 | 0.3 | 0 | 0.1 | 25 | 0.05 | 150 | 7 | 29 | 15.7 | 0
IWV | 1 | 0 | 0.3 | 0.1 | 25 | 0.05 | 150 | 7 | 29 | 15.7 | 0
IWV | 1 | 0.1 | 0.3 | 0.1 | 25 | 0.05 | 150 | 7 | 29 | 15.7 | 0
IWV | 1 | 0.2 | 0.3 | 0.1 | 25 | 0.05 | 150 | 7 | 29 | 15.7 | 1
IWV | 1 | 0.25 | 0.3 | 0.1 | 25 | 0.05 | 150 | 7 | 29 | 15.7 | 1
IWV | 1 | 0.3 | 0.3 | 0.1 | 25 | 0.05 | 150 | 7 | 29 | 15.7 | 1
IWV | 1 | 0.35 | 0.3 | 0.1 | 25 | 0.05 | 150 | 7 | 29 | 15.7 | 1
IWV | 1 | 0.35 | 0 | 0.1 | 25 | 0.05 | 150 | 7 | 29 | 15.7 | 0
IWV | 1 | 0.4 | 0 | 0.1 | 25 | 0.05 | 150 | 7 | 29 | 15.7 | 0
IWV | 1 | 0.45 | 0 | 0.1 | 25 | 0.05 | 150 | 7 | 29 | 15.7 | 0
IWV | 1 | 0.5 | 0 | 0.1 | 25 | 0.05 | 150 | 7 | 29 | 15.7 | 0
IWV | 1 | 0.55 | 0 | 0.1 | 25 | 0.05 | 150 | 7 | 29 | 15.7 | 0
IWV | 1 | 0.6 | 0 | 0.1 | 25 | 0.05 | 150 | 7 | 29 | 15.7 | 0
IWV | 1 | 0.65 | 0 | 0.1 | 25 | 0.05 | 150 | 7 | 29 | 15.7 | 0
IWV | 1 | 0.4 | 0.3 | 0.1 | 25 | 0.05 | 150 | 7 | 29 | 15.7 | 0
IWV | 1 | 0.45 | 0.3 | 0.1 | 25 | 0.05 | 150 | 7 | 29 | 15.7 | 0
IWV | 1 | 0.5 | 0.3 | 0.1 | 25 | 0.05 | 150 | 7 | 29 | 15.7 | 0
IWV | 1 | 0.55 | 0.3 | 0.1 | 25 | 0.05 | 150 | 7 | 29 | 15.7 | 0
IWV | 1 | 0.6 | 0.3 | 0.1 | 25 | 0.05 | 150 | 7 | 29 | 15.7 | 0
IWV | 1 | 0.65 | 0.3 | 0.1 | 25 | 0.05 | 150 | 7 | 29 | 15.7 | 0
MFI | 1 | 0 | 0 | 0.1 | 25 | 0.05 | 150 | 7 | infy | 17.9 | 0
MFI | 1 | 0.1 | 0 | 0.1 | 25 | 0.05 | 150 | 7 | infy | 17.9 | 0
MFI | 1 | 0.2 | 0 | 0.1 | 25 | 0.05 | 150 | 7 | infy | 17.9 | 0
MFI | 1 | 0.25 | 0 | 0.1 | 25 | 0.05 | 150 | 7 | infy | 17.9 | 0
MFI | 1 | 0.3 | 0 | 0.1 | 25 | 0.05 | 150 | 7 | infy | 17.9 | 0
MFI | 1 | 0.1 | 0 | 0.1 | 25 | 0.15 | 150 | 7 | infy | 17.9 | 0
MFI | 1 | 0.35 | 0 | 0.1 | 25 | 0.05 | 150 | 7 | infy | 17.9 | 0
MFI | 1 | 0.4 | 0 | 0.1 | 25 | 0.05 | 150 | 7 | infy | 17.9 | 0
MFI | 1 | 0.45 | 0 | 0.1 | 25 | 0.05 | 150 | 7 | infy | 17.9 | 0
MFI | 1 | 0.5 | 0 | 0.1 | 25 | 0.05 | 150 | 7 | infy | 17.9 | 0
MFI | 1 | 0.55 | 0 | 0.1 | 25 | 0.05 | 150 | 7 | infy | 17.9 | 0
MFI | 1 | 0.6 | 0 | 0.1 | 25 | 0.05 | 150 | 7 | infy | 17.9 | 0
MFI | 1 | 0.65 | 0 | 0.1 | 25 | 0.05 | 150 | 7 | infy | 17.9 | 0
MFI | 1 | 0.35 | 0.3 | 0.1 | 25 | 0.05 | 150 | 7 | infy | 17.9 | 1
MFI | 1 | 0.1 | 0.3 | 0.1 | 25 | 0.15 | 150 | 7 | infy | 17.9 | 1
MFI | 1 | 0.25 | 0.3 | 0.1 | 25 | 0.15 | 150 | 7 | infy | 17.9 | 1
MFI | 1 | 0.1 | 0.3 | 0.1 | 25 | 0.15 | 170 | 7 | infy | 17.9 | 1
MFI | 1 | 0.25 | 0.3 | 0.1 | 25 | 0.15 | 170 | 7 | infy | 17.9 | 1
MFI | 1 | 0.1 | 0.1 | 0.1 | 25 | 0.15 | 150 | 7 | infy | 17.9 | 1
MFI | 1 | 0.1 | 0.2 | 0.1 | 25 | 0.15 | 150 | 7 | infy | 17.9 | 1
MFI | 1 | 0.1 | 0.3 | 0.1 | 25 | 0.15 | 150 | 7 | infy | 17.9 | 1
MFI | 1 | 0.1 | 0.4 | 0.1 | 25 | 0.15 | 150 | 7 | infy | 17.9 | 1
MFI | 1 | 0.1 | 0.5 | 0.1 | 25 | 0.15 | 150 | 7 | infy | 17.9 | 1
MFI | 1 | 0.45 | 0.3 | 0.1 | 25 | 0.05 | 150 | 7 | infy | 17.9 | 0
MFI | 1 | 0.55 | 0.3 | 0.1 | 25 | 0.05 | 150 | 7 | infy | 17.9 | 0
MFI | 1 | 0.6 | 0.3 | 0.1 | 25 | 0.05 | 150 | 7 | infy | 17.9 | 0
MFI | 1 | 0.35 | 0.3 | 0.1 | 25 | 0.15 | 150 | 7 | infy | 17.9 | 0
MFI | 1 | 0.45 | 0.3 | 0.1 | 25 | 0.15 | 150 | 7 | infy | 17.9 | 0
MFI | 1 | 0.6 | 0.3 | 0.1 | 25 | 0.15 | 150 | 7 | infy | 17.9 | 0
MFI | 1 | 0.35 | 0.3 | 0.1 | 25 | 0.15 | 170 | 7 | infy | 17.9 | 0
MFI | 1 | 0.45 | 0.3 | 0.1 | 25 | 0.15 | 170 | 7 | infy | 17.9 | 0
MFI | 1 | 0.6 | 0.3 | 0.1 | 25 | 0.15 | 170 | 7 | infy | 17.9 | 0
MTT | 1 | 0 | 0 | 0.1 | 25 | 0.05 | 150 | 7 | infy | 20.1 | 0
MTT | 1 | 0.1 | 0 | 0.1 | 25 | 0.05 | 150 | 7 | infy | 20.1 | 0
MTT | 1 | 0.2 | 0 | 0.1 | 25 | 0.05 | 150 | 7 | infy | 20.1 | 0
MTT | 1 | 0.25 | 0 | 0.1 | 25 | 0.05 | 150 | 7 | infy | 20.1 | 0
MTT | 1 | 0.3 | 0 | 0.1 | 25 | 0.05 | 150 | 7 | infy | 20.1 | 0
MTT | 1 | 0 | 0.3 | 0.1 | 25 | 0.05 | 150 | 7 | infy | 20.1 | 0
MTT | 1 | 0.1 | 0.3 | 0.1 | 25 | 0.05 | 150 | 7 | infy | 20.1 | 0
MTT | 1 | 0.2 | 0.3 | 0.1 | 25 | 0.05 | 150 | 7 | infy | 20.1 | 0
MTT | 1 | 0.25 | 0.3 | 0.1 | 25 | 0.05 | 150 | 7 | infy | 20.1 | 0
MTT | 1 | 0.6 | 0.3 | 0.2 | 25 | 0.05 | 150 | 7 | infy | 20.1 | 0
MTT | 1 | 0.6 | 0.3 | 0.3 | 25 | 0.05 | 150 | 7 | infy | 20.1 | 0
MTT | 1 | 0.6 | 0.3 | 0.4 | 25 | 0.05 | 150 | 7 | infy | 20.1 | 0
MTT | 1 | 0.3 | 0.3 | 0.1 | 25 | 0.05 | 150 | 7 | infy | 20.1 | 0
MTT | 1 | 0.35 | 0.3 | 0.1 | 25 | 0.05 | 150 | 7 | infy | 20.1 | 0
MTT | 1 | 0.3 | 0.3 | 0.1 | 25 | 0.05 | 150 | 4 | infy | 20.1 | 0
MTT | 1 | 0.35 | 0.3 | 0.1 | 25 | 0.05 | 150 | 4 | infy | 20.1 | 0
MTT | 1 | 0.35 | 0 | 0.1 | 25 | 0.05 | 150 | 7 | infy | 20.1 | 0
MTT | 1 | 0.6 | 0.3 | 0.005 | 25 | 0.05 | 150 | 7 | infy | 20.1 | 0
MTT | 1 | 0.4 | 0 | 0.1 | 25 | 0.05 | 150 | 7 | infy | 20.1 | 0
MTT | 1 | 0.45 | 0 | 0.1 | 25 | 0.05 | 150 | 7 | infy | 20.1 | 0
MTT | 1 | 0.5 | 0 | 0.1 | 25 | 0.05 | 150 | 7 | infy | 20.1 | 0
MTT | 1 | 0.55 | 0 | 0.1 | 25 | 0.05 | 150 | 7 | infy | 20.1 | 0
MTT | 1 | 0.6 | 0 | 0.1 | 25 | 0.05 | 150 | 7 | infy | 20.1 | 0
MTT | 1 | 0.65 | 0 | 0.1 | 25 | 0.05 | 150 | 7 | infy | 20.1 | 0
MTT | 1 | 0.55 | 0.3 | 0.1 | 25 | 0.05 | 150 | 7 | infy | 20.1 | 1
MTT | 1 | 0.6 | 0.3 | 0.1 | 25 | 0.05 | 150 | 7 | infy | 20.1 | 1
MTT | 1 | 0.65 | 0.3 | 0.1 | 25 | 0.05 | 150 | 7 | infy | 20.1 | 1
MTT | 1 | 0.6 | 0.1 | 0.1 | 25 | 0.05 | 150 | 7 | infy | 20.1 | 1
MTT | 1 | 0.6 | 0.15 | 0.1 | 25 | 0.05 | 150 | 7 | infy | 20.1 | 1
MTT | 1 | 0.6 | 0.25 | 0.1 | 25 | 0.05 | 150 | 7 | infy | 20.1 | 1
MTT | 1 | 0.6 | 0.3 | 0.1 | 25 | 0.05 | 150 | 7 | infy | 20.1 | 1
MTT | 1 | 0.6 | 0.35 | 0.1 | 25 | 0.05 | 150 | 7 | infy | 20.1 | 1
MTT | 1 | 0.6 | 0.4 | 0.1 | 25 | 0.05 | 150 | 7 | infy | 20.1 | 1
MTT | 1 | 0.6 | 0.5 | 0.1 | 25 | 0.05 | 150 | 7 | infy | 20.1 | 1
MTT | 1 | 0.6 | 0.6 | 0.1 | 25 | 0.05 | 150 | 7 | infy | 20.1 | 1
MTT | 1 | 0.6 | 0.3 | 0.03 | 25 | 0.05 | 150 | 7 | infy | 20.1 | 1
MTT | 1 | 0.6 | 0.3 | 0.04 | 25 | 0.05 | 150 | 7 | infy | 20.1 | 1
MTT | 1 | 0.6 | 0.3 | 0.08 | 25 | 0.05 | 150 | 7 | infy | 20.1 | 1
MTT | 1 | 0.6 | 0.3 | 0.1 | 25 | 0.05 | 150 | 7 | infy | 20.1 | 1
MTT | 1 | 0.6 | 0.3 | 0.12 | 25 | 0.05 | 150 | 7 | infy | 20.1 | 1
MTT | 1 | 0.6 | 0.3 | 0.01 | 25 | 0.05 | 150 | 7 | infy | 20.1 | 0
MTT | 1 | 0.6 | 0.3 | 0.1 | 30 | 0.05 | 150 | 4 | infy | 20.1 | 0
MTT | 1 | 0.6 | 0.05 | 0.1 | 25 | 0.05 | 150 | 7 | infy | 20.1 | 0
MTT | 1 | 0.4 | 0.3 | 0.1 | 25 | 0.05 | 150 | 7 | infy | 20.1 | 1
MTT | 1 | 0.45 | 0.3 | 0.1 | 25 | 0.05 | 150 | 7 | infy | 20.1 | 1
MTT | 1 | 0.4 | 0.3 | 0.1 | 25 | 0.05 | 150 | 4 | infy | 20.1 | 1
MTT | 1 | 0.45 | 0.3 | 0.1 | 25 | 0.05 | 150 | 4 | infy | 20.1 | 1
MTT | 1 | 0.6 | 0.3 | 0.1 | 35 | 0.05 | 150 | 4 | infy | 20.1 | 1
MTT | 1 | 0.5 | 0.3 | 0.1 | 25 | 0.05 | 150 | 7 | infy | 20.1 | 0
MTT | 1 | 0.5 | 0.3 | 0.1 | 25 | 0.05 | 150 | 4 | infy | 20.1 | 0
MTT | 1 | 0.6 | 0 | 0.1 | 25 | 0.05 | 150 | 7 | infy | 20.1 | 0
MTT | 1 | 0.6 | 0.3 | 0.15 | 25 | 0.05 | 150 | 7 | infy | 20.1 | 0
MWW | 1 | 0 | 0 | 0.1 | 25 | 0.05 | 150 | 7 | 15 | 16.5 | 0
MWW | 1 | 0.1 | 0 | 0.1 | 25 | 0.05 | 150 | 7 | 15 | 16.5 | 0
MWW | 1 | 0.2 | 0 | 0.1 | 25 | 0.05 | 150 | 7 | 15 | 16.5 | 0
MWW | 1 | 0.25 | 0 | 0.1 | 25 | 0.05 | 150 | 7 | 15 | 16.5 | 0
MWW | 1 | 0.3 | 0 | 0.1 | 25 | 0.05 | 150 | 7 | 15 | 16.5 | 0
MWW | 1 | 0.25 | 0.3 | 0.1 | 25 | 0.1 | 150 | 1 | 15 | 16.5 | 0
MWW | 1 | 0.25 | 0.3 | 0.1 | 25 | 0.1 | 150 | 2 | 15 | 16.5 | 0
MWW | 1 | 0.25 | 0.3 | 0.1 | 25 | 0.1 | 150 | 3 | 15 | 16.5 | 0
MWW | 1 | 0.1 | 0.3 | 0.1 | 25 | 0.1 | 150 | 5 | 15 | 16.5 | 0
MWW | 1 | 0.1 | 0 | 0.1 | 25 | 0.1 | 150 | 5 | 15 | 16.5 | 0
MWW | 1 | 0.15 | 0 | 0.1 | 25 | 0.1 | 150 | 5 | 15 | 16.5 | 0
MWW | 1 | 0.15 | 0.3 | 0.1 | 25 | 0.1 | 150 | 5 | 15 | 16.5 | 0
MWW | 1 | 0.35 | 0 | 0.1 | 25 | 0.05 | 150 | 7 | 15 | 16.5 | 0
MWW | 1 | 0.25 | 0 | 0.1 | 25 | 0.1 | 150 | 5 | 15 | 16.5 | 0
MWW | 1 | 0.4 | 0 | 0.1 | 25 | 0.05 | 150 | 7 | 15 | 16.5 | 0
MWW | 1 | 0.45 | 0 | 0.1 | 25 | 0.05 | 150 | 7 | 15 | 16.5 | 0
MWW | 1 | 0.5 | 0 | 0.1 | 25 | 0.05 | 150 | 7 | 15 | 16.5 | 0
MWW | 1 | 0.55 | 0 | 0.1 | 25 | 0.05 | 150 | 7 | 15 | 16.5 | 0
MWW | 1 | 0.6 | 0 | 0.1 | 25 | 0.05 | 150 | 7 | 15 | 16.5 | 0
MWW | 1 | 0.65 | 0 | 0.1 | 25 | 0.05 | 150 | 7 | 15 | 16.5 | 0
MWW | 1 | 0.5 | 0.3 | 0.1 | 25 | 0.1 | 150 | 5 | 15 | 16.5 | 0
MWW | 1 | 0.25 | 0 | 0.1 | 25 | 0.1 | 150 | 5 | 15 | 16.5 | 0
MWW | 1 | 0.3 | 0 | 0.1 | 25 | 0.1 | 150 | 5 | 15 | 16.5 | 0
MWW | 1 | 0.4 | 0 | 0.1 | 25 | 0.1 | 150 | 5 | 15 | 16.5 | 0
MWW | 1 | 0.5 | 0 | 0.1 | 25 | 0.1 | 150 | 5 | 15 | 16.5 | 0
MWW | 1 | 0.6 | 0 | 0.1 | 25 | 0.1 | 150 | 5 | 15 | 16.5 | 0
MWW | 1 | 0.25 | 0.05 | 0.1 | 25 | 0.1 | 150 | 5 | 15 | 16.5 | 0
MWW | 1 | 0.25 | 0.1 | 0.1 | 25 | 0.1 | 150 | 5 | 15 | 16.5 | 0
MWW | 1 | 0.7 | 0 | 0.1 | 25 | 0.1 | 150 | 5 | 15 | 16.5 | 0
MWW | 1 | 0.25 | 0.3 | 0.1 | 25 | 0.1 | 150 | 7 | 15 | 16.5 | 0
MWW | 1 | 0.25 | 0.3 | 0.1 | 25 | 0.1 | 150 | 8 | 15 | 16.5 | 0
MWW | 1 | 0.25 | 0.3 | 0.1 | 25 | 0.1 | 150 | 9 | 15 | 16.5 | 0
MWW | 1 | 0.25 | 0.3 | 0.1 | 25 | 0.1 | 150 | 10 | 15 | 16.5 | 0
MWW | 1 | 0.25 | 0.3 | 0.1 | 25 | 0.1 | 150 | 4 | 15 | 16.5 | 1
MWW | 1 | 0.25 | 0.3 | 0.1 | 25 | 0.1 | 150 | 5 | 15 | 16.5 | 1
MWW | 1 | 0.25 | 0.3 | 0.1 | 25 | 0.1 | 150 | 6 | 15 | 16.5 | 1
MWW | 1 | 0.25 | 0.3 | 0.1 | 25 | 0.1 | 150 | 5 | 15 | 16.5 | 1
MWW | 1 | 0.3 | 0.3 | 0.1 | 25 | 0.1 | 150 | 5 | 15 | 16.5 | 1
MWW | 1 | 0.25 | 0.15 | 0.1 | 25 | 0.1 | 150 | 5 | 15 | 16.5 | 1
MWW | 1 | 0.25 | 0.25 | 0.1 | 25 | 0.1 | 150 | 5 | 15 | 16.5 | 1
MWW | 1 | 0.25 | 0.3 | 0.1 | 25 | 0.1 | 150 | 5 | 15 | 16.5 | 1
MWW | 1 | 0.25 | 0.35 | 0.1 | 25 | 0.1 | 150 | 5 | 15 | 16.5 | 1
MWW | 1 | 0.25 | 0.4 | 0.1 | 25 | 0.1 | 150 | 5 | 15 | 16.5 | 1
MWW | 1 | 0.4 | 0.3 | 0.1 | 25 | 0.1 | 150 | 5 | 15 | 16.5 | 0
MWW | 1 | 0.6 | 0.3 | 0.1 | 25 | 0.1 | 150 | 5 | 15 | 16.5 | 0
MWW | 1 | 0.7 | 0.3 | 0.1 | 25 | 0.1 | 150 | 5 | 15 | 16.5 | 0
SFE | 1 | 0 | 0 | 0.1 | 25 | 0.05 | 150 | 7 | infy | 18.7 | 0
SFE | 1 | 0.1 | 0 | 0.1 | 25 | 0.05 | 150 | 7 | infy | 18.7 | 0
SFE | 1 | 0.2 | 0 | 0.1 | 25 | 0.05 | 150 | 7 | infy | 18.7 | 0
SFE | 1 | 0.25 | 0 | 0.1 | 25 | 0.05 | 150 | 7 | infy | 18.7 | 0
SFE | 1 | 0.3 | 0 | 0.1 | 25 | 0.05 | 150 | 7 | infy | 18.7 | 0
SFE | 1 | 0.6 | 0.3 | 0.1 | 25 | 0.05 | 150 | 0 | infy | 18.7 | 0
SFE | 1 | 0.6 | 0.3 | 0.1 | 25 | 0.15 | 150 | 0 | infy | 18.7 | 0
SFE | 1 | 0.6 | 0.3 | 0.2 | 25 | 0.05 | 150 | 4 | infy | 18.7 | 0
SFE | 1 | 0.6 | 0.3 | 0.3 | 25 | 0.05 | 150 | 4 | infy | 18.7 | 0
SFE | 1 | 0.6 | 0.3 | 0.4 | 25 | 0.05 | 150 | 4 | infy | 18.7 | 0
SFE | 1 | 0 | 0.3 | 0.1 | 25 | 0.05 | 150 | 4 | infy | 18.7 | 0
SFE | 1 | 0.1 | 0.3 | 0.1 | 25 | 0.05 | 150 | 4 | infy | 18.7 | 0
SFE | 1 | 0.2 | 0.3 | 0.1 | 25 | 0.05 | 150 | 4 | infy | 18.7 | 0
SFE | 1 | 0.25 | 0.3 | 0.1 | 25 | 0.05 | 150 | 4 | infy | 18.7 | 0
SFE | 1 | 0.6 | 0.3 | 0.1 | 7 | 0.05 | 150 | 4 | infy | 18.7 | 0
SFE | 1 | 0.6 | 0.3 | 0.1 | 10 | 0.05 | 150 | 4 | infy | 18.7 | 0
SFE | 1 | 0.6 | 0.3 | 0.1 | 25 | 0.05 | 140 | 4 | infy | 18.7 | 0
SFE | 1 | 0.3 | 0.3 | 0.1 | 25 | 0.05 | 150 | 4 | infy | 18.7 | 0
SFE | 1 | 0.35 | 0.3 | 0.1 | 25 | 0.05 | 150 | 4 | infy | 18.7 | 0
SFE | 1 | 0.3 | 0.3 | 0.1 | 25 | 0.05 | 150 | 4 | infy | 18.7 | 0
SFE | 1 | 0.35 | 0.3 | 0.1 | 25 | 0.05 | 150 | 4 | infy | 18.7 | 0
SFE | 1 | 0.35 | 0 | 0.1 | 25 | 0.05 | 150 | 7 | infy | 18.7 | 0
SFE | 1 | 0.6 | 0.3 | 0.005 | 25 | 0.05 | 150 | 4 | infy | 18.7 | 0
SFE | 1 | 0.8 | 0.3 | 0.1 | 25 | 0.05 | 150 | 4 | infy | 18.7 | 0
SFE | 1 | 0.7 | 0.3 | 0.1 | 25 | 0.05 | 150 | 4 | infy | 18.7 | 0
SFE | 1 | 0.4 | 0 | 0.1 | 25 | 0.05 | 150 | 7 | infy | 18.7 | 0
SFE | 1 | 0.45 | 0 | 0.1 | 25 | 0.05 | 150 | 7 | infy | 18.7 | 0
SFE | 1 | 0.5 | 0 | 0.1 | 25 | 0.05 | 150 | 7 | infy | 18.7 | 0
SFE | 1 | 0.55 | 0 | 0.1 | 25 | 0.05 | 150 | 7 | infy | 18.7 | 0
SFE | 1 | 0.6 | 0 | 0.1 | 25 | 0.05 | 150 | 7 | infy | 18.7 | 0
SFE | 1 | 0.65 | 0 | 0.1 | 25 | 0.05 | 150 | 7 | infy | 18.7 | 0
SFE | 1 | 0.6 | 0.3 | 0.1 | 40 | 0.05 | 150 | 4 | infy | 18.7 | 1
SFE | 1 | 0.6 | 0.3 | 0.1 | 45 | 0.05 | 150 | 4 | infy | 18.7 | 1
SFE | 1 | 0.6 | 0.3 | 0.1 | 25 | 0.05 | 150 | 3 | infy | 18.7 | 1
SFE | 1 | 0.6 | 0.3 | 0.1 | 25 | 0.05 | 150 | 4 | infy | 18.7 | 1
SFE | 1 | 0.6 | 0.3 | 0.1 | 25 | 0.05 | 150 | 5 | infy | 18.7 | 1
SFE | 1 | 0.6 | 0.3 | 0.1 | 25 | 0.05 | 150 | 6 | infy | 18.7 | 1
SFE | 1 | 0.6 | 0.3 | 0.1 | 25 | 0.15 | 150 | 1 | infy | 18.7 | 1
SFE | 1 | 0.6 | 0.3 | 0.1 | 25 | 0.15 | 150 | 1.5 | infy | 18.7 | 1
SFE | 1 | 0.6 | 0.3 | 0.1 | 25 | 0.15 | 150 | 2 | infy | 18.7 | 1
SFE | 1 | 0.6 | 0.1 | 0.1 | 25 | 0.15 | 150 | 4 | infy | 18.7 | 1
SFE | 1 | 0.6 | 0.15 | 0.1 | 25 | 0.15 | 150 | 4 | infy | 18.7 | 1
SFE | 1 | 0.6 | 0.25 | 0.1 | 25 | 0.15 | 150 | 4 | infy | 18.7 | 1
SFE | 1 | 0.6 | 0.3 | 0.1 | 25 | 0.15 | 150 | 4 | infy | 18.7 | 1
SFE | 1 | 0.6 | 0.35 | 0.1 | 25 | 0.15 | 150 | 4 | infy | 18.7 | 1
SFE | 1 | 0.6 | 0.4 | 0.1 | 25 | 0.15 | 150 | 4 | infy | 18.7 | 1
SFE | 1 | 0.6 | 0.5 | 0.1 | 25 | 0.15 | 150 | 4 | infy | 18.7 | 1
SFE | 1 | 0.6 | 0.6 | 0.1 | 25 | 0.15 | 150 | 4 | infy | 18.7 | 1
SFE | 1 | 0.6 | 0.3 | 0.03 | 25 | 0.05 | 150 | 4 | infy | 18.7 | 1
SFE | 1 | 0.6 | 0.3 | 0.04 | 25 | 0.05 | 150 | 4 | infy | 18.7 | 1
SFE | 1 | 0.6 | 0.3 | 0.08 | 25 | 0.05 | 150 | 4 | infy | 18.7 | 1
SFE | 1 | 0.6 | 0.3 | 0.1 | 25 | 0.05 | 150 | 4 | infy | 18.7 | 1
SFE | 1 | 0.6 | 0.3 | 0.12 | 25 | 0.05 | 150 | 4 | infy | 18.7 | 1
SFE | 1 | 0.55 | 0.3 | 0.1 | 25 | 0.05 | 150 | 4 | infy | 18.7 | 1
SFE | 1 | 0.6 | 0.3 | 0.1 | 25 | 0.05 | 150 | 4 | infy | 18.7 | 1
SFE | 1 | 0.65 | 0.3 | 0.1 | 25 | 0.05 | 150 | 4 | infy | 18.7 | 1
SFE | 1 | 0.6 | 0.3 | 0.1 | 20 | 0.05 | 150 | 4 | infy | 18.7 | 1
SFE | 1 | 0.6 | 0.3 | 0.1 | 25 | 0.05 | 150 | 4 | infy | 18.7 | 1
SFE | 1 | 0.6 | 0.3 | 0.1 | 25 | 0.05 | 145 | 4 | infy | 18.7 | 1
SFE | 1 | 0.6 | 0.3 | 0.1 | 25 | 0.05 | 155 | 4 | infy | 18.7 | 1
SFE | 1 | 0.6 | 0.3 | 0.1 | 25 | 0.05 | 160 | 4 | infy | 18.7 | 1
SFE | 1 | 0.6 | 0.3 | 0.1 | 25 | 0.05 | 165 | 4 | infy | 18.7 | 1
SFE | 1 | 0.6 | 0.3 | 0.1 | 25 | 0.05 | 170 | 4 | infy | 18.7 | 1
SFE | 1 | 0.6 | 0.3 | 0.1 | 25 | 0.05 | 150 | 0.5 | infy | 18.7 | 0
SFE | 1 | 0.6 | 0.3 | 0.1 | 25 | 0.05 | 150 | 1 | infy | 18.7 | 0
SFE | 1 | 0.6 | 0.3 | 0.1 | 25 | 0.05 | 150 | 1.5 | infy | 18.7 | 0
SFE | 1 | 0.6 | 0.3 | 0.1 | 25 | 0.05 | 150 | 2 | infy | 18.7 | 0
SFE | 1 | 0.6 | 0.3 | 0.1 | 25 | 0.15 | 150 | 0.5 | infy | 18.7 | 0
SFE | 1 | 0.6 | 0.3 | 0.1 | 15 | 0.05 | 150 | 4 | infy | 18.7 | 0
SFE | 1 | 0.6 | 0.3 | 0.01 | 25 | 0.05 | 150 | 4 | infy | 18.7 | 0
SFE | 1 | 0.6 | 0.3 | 0.1 | 30 | 0.05 | 150 | 4 | infy | 18.7 | 0
SFE | 1 | 0.6 | 0.3 | 0.1 | 30 | 0.05 | 150 | 4 | infy | 18.7 | 0
SFE | 1 | 0.6 | 0.05 | 0.1 | 25 | 0.15 | 150 | 4 | infy | 18.7 | 0
SFE | 1 | 0.6 | 0.3 | 0.1 | 25 | 0.05 | 175 | 4 | infy | 18.7 | 0
SFE | 1 | 0.6 | 0.3 | 0.1 | 25 | 0.05 | 180 | 4 | infy | 18.7 | 0
SFE | 1 | 0.4 | 0.3 | 0.1 | 25 | 0.05 | 150 | 4 | infy | 18.7 | 1
SFE | 1 | 0.45 | 0.3 | 0.1 | 25 | 0.05 | 150 | 4 | infy | 18.7 | 1
SFE | 1 | 0.6 | 0.3 | 0.1 | 35 | 0.05 | 150 | 4 | infy | 18.7 | 1
SFE | 1 | 0.4 | 0.3 | 0.1 | 25 | 0.05 | 150 | 4 | infy | 18.7 | 1
SFE | 1 | 0.45 | 0.3 | 0.1 | 25 | 0.05 | 150 | 4 | infy | 18.7 | 1
SFE | 1 | 0.6 | 0.3 | 0.1 | 35 | 0.05 | 150 | 4 | infy | 18.7 | 1
SFE | 1 | 0.5 | 0.3 | 0.1 | 25 | 0.05 | 150 | 4 | infy | 18.7 | 0
SFE | 1 | 0.5 | 0.3 | 0.1 | 25 | 0.05 | 150 | 4 | infy | 18.7 | 0
SFE | 1 | 0.6 | 0 | 0.1 | 25 | 0.15 | 150 | 4 | infy | 18.7 | 0
SFE | 1 | 0.6 | 0.3 | 0.1 | 25 | 0.05 | 190 | 4 | infy | 18.7 | 0
SFE | 1 | 0.6 | 0.3 | 0.15 | 25 | 0.05 | 150 | 4 | infy | 18.7 | 0
TON | 1 | 0 | 0 | 0.1 | 25 | 0.05 | 150 | 7 | infy | 19.7 | 0
TON | 1 | 0.1 | 0 | 0.1 | 25 | 0.05 | 150 | 7 | infy | 19.7 | 0
TON | 1 | 0.2 | 0 | 0.1 | 25 | 0.05 | 150 | 7 | infy | 19.7 | 0
TON | 1 | 0.25 | 0 | 0.1 | 25 | 0.05 | 150 | 7 | infy | 19.7 | 0
TON | 1 | 0.3 | 0 | 0.1 | 25 | 0.05 | 150 | 7 | infy | 19.7 | 0
TON | 1 | 0 | 0.3 | 0.1 | 25 | 0.05 | 150 | 7 | infy | 19.7 | 0
TON | 1 | 0.1 | 0.3 | 0.1 | 25 | 0.05 | 150 | 7 | infy | 19.7 | 0
TON | 1 | 0.2 | 0.3 | 0.1 | 25 | 0.05 | 150 | 7 | infy | 19.7 | 0
TON | 1 | 0.25 | 0.3 | 0.1 | 25 | 0.05 | 150 | 7 | infy | 19.7 | 0
TON | 1 | 0.6 | 0.3 | 0.2 | 25 | 0.05 | 150 | 7 | infy | 19.7 | 0
TON | 1 | 0.6 | 0.3 | 0.3 | 25 | 0.05 | 150 | 7 | infy | 19.7 | 0
TON | 1 | 0.6 | 0.3 | 0.4 | 25 | 0.05 | 150 | 7 | infy | 19.7 | 0
TON | 1 | 0.3 | 0.3 | 0.1 | 25 | 0.05 | 150 | 7 | infy | 19.7 | 0
TON | 1 | 0.35 | 0.3 | 0.1 | 25 | 0.05 | 150 | 7 | infy | 19.7 | 0
TON | 1 | 0.3 | 0.3 | 0.1 | 25 | 0.05 | 150 | 4 | infy | 19.7 | 0
TON | 1 | 0.35 | 0.3 | 0.1 | 25 | 0.05 | 150 | 4 | infy | 19.7 | 0
TON | 1 | 0.35 | 0 | 0.1 | 25 | 0.05 | 150 | 7 | infy | 19.7 | 0
TON | 1 | 0.6 | 0.3 | 0.005 | 25 | 0.05 | 150 | 7 | infy | 19.7 | 0
TON | 1 | 0.4 | 0 | 0.1 | 25 | 0.05 | 150 | 7 | infy | 19.7 | 0
TON | 1 | 0.45 | 0 | 0.1 | 25 | 0.05 | 150 | 7 | infy | 19.7 | 0
TON | 1 | 0.5 | 0 | 0.1 | 25 | 0.05 | 150 | 7 | infy | 19.7 | 0
TON | 1 | 0.55 | 0 | 0.1 | 25 | 0.05 | 150 | 7 | infy | 19.7 | 0
TON | 1 | 0.6 | 0 | 0.1 | 25 | 0.05 | 150 | 7 | infy | 19.7 | 0
TON | 1 | 0.65 | 0 | 0.1 | 25 | 0.05 | 150 | 7 | infy | 19.7 | 0
TON | 1 | 0.55 | 0.3 | 0.1 | 25 | 0.05 | 150 | 7 | infy | 19.7 | 1
TON | 1 | 0.6 | 0.3 | 0.1 | 25 | 0.05 | 150 | 7 | infy | 19.7 | 1
TON | 1 | 0.65 | 0.3 | 0.1 | 25 | 0.05 | 150 | 7 | infy | 19.7 | 1
TON | 1 | 0.6 | 0.1 | 0.1 | 25 | 0.05 | 150 | 7 | infy | 19.7 | 1
TON | 1 | 0.6 | 0.15 | 0.1 | 25 | 0.05 | 150 | 7 | infy | 19.7 | 1
TON | 1 | 0.6 | 0.25 | 0.1 | 25 | 0.05 | 150 | 7 | infy | 19.7 | 1
TON | 1 | 0.6 | 0.3 | 0.1 | 25 | 0.05 | 150 | 7 | infy | 19.7 | 1
TON | 1 | 0.6 | 0.35 | 0.1 | 25 | 0.05 | 150 | 7 | infy | 19.7 | 1
TON | 1 | 0.6 | 0.4 | 0.1 | 25 | 0.05 | 150 | 7 | infy | 19.7 | 1
TON | 1 | 0.6 | 0.5 | 0.1 | 25 | 0.05 | 150 | 7 | infy | 19.7 | 1
TON | 1 | 0.6 | 0.6 | 0.1 | 25 | 0.05 | 150 | 7 | infy | 19.7 | 1
TON | 1 | 0.6 | 0.3 | 0.03 | 25 | 0.05 | 150 | 7 | infy | 19.7 | 1
TON | 1 | 0.6 | 0.3 | 0.04 | 25 | 0.05 | 150 | 7 | infy | 19.7 | 1
TON | 1 | 0.6 | 0.3 | 0.08 | 25 | 0.05 | 150 | 7 | infy | 19.7 | 1
TON | 1 | 0.6 | 0.3 | 0.1 | 25 | 0.05 | 150 | 7 | infy | 19.7 | 1
TON | 1 | 0.6 | 0.3 | 0.12 | 25 | 0.05 | 150 | 7 | infy | 19.7 | 1
TON | 1 | 0.6 | 0.3 | 0.01 | 25 | 0.05 | 150 | 7 | infy | 19.7 | 0
TON | 1 | 0.6 | 0.3 | 0.1 | 30 | 0.05 | 150 | 4 | infy | 19.7 | 0
TON | 1 | 0.6 | 0.05 | 0.1 | 25 | 0.05 | 150 | 7 | infy | 19.7 | 0
TON | 1 | 0.4 | 0.3 | 0.1 | 25 | 0.05 | 150 | 7 | infy | 19.7 | 1
TON | 1 | 0.45 | 0.3 | 0.1 | 25 | 0.05 | 150 | 7 | infy | 19.7 | 1
TON | 1 | 0.4 | 0.3 | 0.1 | 25 | 0.05 | 150 | 4 | infy | 19.7 | 1
TON | 1 | 0.45 | 0.3 | 0.1 | 25 | 0.05 | 150 | 4 | infy | 19.7 | 1
TON | 1 | 0.6 | 0.3 | 0.1 | 35 | 0.05 | 150 | 4 | infy | 19.7 | 1
TON | 1 | 0.5 | 0.3 | 0.1 | 25 | 0.05 | 150 | 7 | infy | 19.7 | 0
TON | 1 | 0.5 | 0.3 | 0.1 | 25 | 0.05 | 150 | 4 | infy | 19.7 | 0
TON | 1 | 0.6 | 0 | 0.1 | 25 | 0.05 | 150 | 7 | infy | 19.7 | 0
TON | 1 | 0.6 | 0.3 | 0.15 | 25 | 0.05 | 150 | 7 | infy | 19.7 | 0